## Sheet1
Oxi_Vel_Num (cm/s) | rb_Num (mm/s) | Oxi_Vel_Expt (cm/s) | rb_Expt (mm/s)
4.965398 | 0.04615385 | 10.0519 | 0.05382887
10.0519 | 0.05541919 | 10.0519 | 0.05078652
19.9827 | 0.06821089 | 19.86159 | 0.06579084
30.0346 | 0.07581677 | 19.86159 | 0.0577701
39.9654 | 0.08203976 | 29.91349 | 0.07346586
50.0173 | 0.08805532 | 29.91349 | 0.07076923
60.0692 | 0.09303371 | 39.9654 | 0.07719965
70 | 0.09849611 | 39.9654 | 0.07194468
80.0519 | 0.1030596 | 49.89619 | 0.07630078
89.9827 | 0.1071392 | 49.89619 | 0.07554019
99.91349 | 0.1112878 | 59.9481 | 0.08328436
109.9654 | 0.1151599 | 59.9481 | 0.07719965
120.0173 | 0.1184097 | 70 | 0.08515125
|  | 70 | 0.08411409
|  | 80.0519 | 0.08743302
|  | 89.9827 | 0.09621435
|  | 89.9827 | 0.09268799
|  | 99.91349 | 0.1016768
|  | 99.91349 | 0.09766638
|  | 109.9654 | 0.1059637
|  | 109.9654 | 0.1054105